## Аркуш1
C, пФ | U, mV | T, ⁰C | ɛ | 1/(T-T ), 1/K
34 | 0 | 20 | 384.181
34 | 0.5 | 31.2 | 384.81
35 | 1 | 42.4 | 395.48
36 | 1.5 | 53.6 | 406.78
38 | 2 | 64.8 | 429.379
42 | 2.5 | 76 | 474.576
26 | 3 | 87.2 | 293.785
32 | 3.5 | 98.4 | 361.582
33 | 3.55 | 99.52 | 372.881
34 | 3.6 | 100.64 | 384.181
36 | 3.65 | 101.76 | 406.78
37 | 3.7 | 102.88 | 418.079
39 | 3.75 | 104 | 440.678
40 | 3.8 | 105.12 | 451.977
42 | 3.85 | 106.24 | 474.576
44 | 3.9 | 107.36 | 497.175
47 | 3.95 | 108.48 | 531.073
50 | 4 | 109.6 | 564.972
92 | 4.05 | 110.72 | 1039.548
99 | 4.1 | 111.84 | 1118.644
109 | 4.15 | 112.96 | 1231.638
124 | 4.2 | 114.8 | 1401.13
151 | 4.25 | 115.2 | 1706.215
213 | 4.3 | 116.32 | 2406.78
296 | 4.35 | 117.44 | 3344.633
349 | 4.4 | 118.56 | 3943.503
364 | 4.45 | 119.68 | 4112.994
360 | 4.5 | 120.8 | 4067.797 | 0.893
347 | 4.55 | 121.92 | 3920.904 | 0.446
332 | 4.6 | 123.04 | 3751.412 | 0.298
315 | 4.65 | 124.16 | 3559.322 | 0.223
297 | 4.7 | 125.28 | 3355.932 | 0.179
281 | 4.75 | 126.4 | 3175.141 | 0.149
264 | 4.8 | 127.52 | 2983.051 | 0.128